## 折射率
photonEnergy | deta | beta | 1-deta | 100 | 0.9883841146 | 101.067444 | 0.9860262517
100 | 0.0116158854 | 0.011093013 | 0.9883841146
101.067444 | 0.0139737483 | 0.0152222281 | 0.9860262517 | 102.146278 | 0.9838382471
102.146278 | 0.0161617529 | 0.0128897233 | 0.9838382471 | 103.236641 | 0.9841142707
103.236641 | 0.0158857293 | 0.0122890789 | 0.9841142707 | 104.338631 | 0.9849363174
104.338631 | 0.0150636826 | 0.0114379032 | 0.9849363174 | 105.452385 | 0.986053207
105.452385 | 0.013946793 | 0.0114667807 | 0.986053207 | 106.578026 | 0.9863576293
106.578026 | 0.0136423707 | 0.0121571003 | 0.9863576293 | 107.715691 | 0.9864094313
107.715691 | 0.0135905687 | 0.01232161 | 0.9864094313 | 108.865501 | 0.9864553632
108.865501 | 0.0135446368 | 0.0123490626 | 0.9864553632 | 110.027573 | 0.9867832726
110.027573 | 0.0132167274 | 0.0122564305 | 0.9867832726 | 111.202065 | 0.9869943066
111.202065 | 0.0130056934 | 0.0123897437 | 0.9869943066 | 112.389076 | 0.9871238191
112.389076 | 0.0128761809 | 0.0124351261 | 0.9871238191 | 113.588776 | 0.9873385904
113.588776 | 0.0126614096 | 0.0124001326 | 0.9873385904 | 114.801262 | 0.9876362309
114.801262 | 0.0123637691 | 0.0124967229 | 0.9876362309 | 116.026703 | 0.9877818627
116.026703 | 0.0122181373 | 0.0127494102 | 0.9877818627 | 117.265228 | 0.9877879368
117.265228 | 0.0122120632 | 0.0130286785 | 0.9877879368 | 118.516968 | 0.9875829108
118.516968 | 0.0124170892 | 0.0131047908 | 0.9875829108 | 119.782066 | 0.9874261739
119.782066 | 0.0125738261 | 0.0130181229 | 0.9874261739 | 121.060669 | 0.9874117952
121.060669 | 0.0125882048 | 0.0129412496 | 0.9874117952 | 122.352936 | 0.9873199128
122.352936 | 0.0126800872 | 0.0128192808 | 0.9873199128 | 123.658981 | 0.9872509204
123.658981 | 0.0127490796 | 0.0126281679 | 0.9872509204 | 124.978973 | 0.9872308057
124.978973 | 0.0127691943 | 0.0124174962 | 0.9872308057 | 126.313057 | 0.987306742
126.313057 | 0.012693258 | 0.0122433631 | 0.987306742 | 127.661369 | 0.987356904
127.661369 | 0.012643096 | 0.012070694 | 0.987356904 | 129.024094 | 0.9874123726
129.024094 | 0.0125876274 | 0.0119567327 | 0.9874123726 | 130.401352 | 0.9873859985
130.401352 | 0.0126140015 | 0.0118743163 | 0.9873859985 | 131.793304 | 0.9872840373
131.793304 | 0.0127159627 | 0.011765304 | 0.9872840373 | 133.200119 | 0.9870957844
133.200119 | 0.0129042156 | 0.0115516437 | 0.9870957844 | 134.621964 | 0.9869595319
134.621964 | 0.0130404681 | 0.0110875815 | 0.9869595319
136.058975 | 0.0129478183 | 0.0105413971 | 0.9870521817
137.511322 | 0.0126827238 | 0.0101231709 | 0.9873172762
138.979187 | 0.0124126412 | 0.00991424639 | 0.9875873588
140.462708 | 0.012191412 | 0.0097490456 | 0.987808588
141.962082 | 0.0120534301 | 0.00951190758 | 0.9879465699
143.477448 | 0.0118095828 | 0.00933264289 | 0.9881904172
145.008987 | 0.0116160894 | 0.009234678 | 0.9883839106
146.55687 | 0.0115104802 | 0.00912887789 | 0.9884895198
148.121292 | 0.0114223231 | 0.00897929259 | 0.9885776769
149.702393 | 0.0113163972 | 0.00878395792 | 0.9886836028
151.300385 | 0.0111155882 | 0.00872724969 | 0.9888844118
152.915436 | 0.0112430435 | 0.00860248227 | 0.9887569565
154.547714 | 0.0111595253 | 0.00815544184 | 0.9888404747
156.197433 | 0.010839507 | 0.00796331186 | 0.989160493
157.864746 | 0.0106168464 | 0.00787255634 | 0.9893831536
159.549866 | 0.0104964478 | 0.00780970929 | 0.9895035522
161.252975 | 0.0103831599 | 0.00776878325 | 0.9896168401
162.974243 | 0.0103017697 | 0.0077347639 | 0.9896982303
164.713913 | 0.0103031145 | 0.00765127316 | 0.9896968855
166.472153 | 0.0103115607 | 0.0075173513 | 0.9896884393
168.249146 | 0.0103048384 | 0.00739753991 | 0.9896951616
170.045105 | 0.0103926687 | 0.00721905893 | 0.9896073313
171.860245 | 0.0104527157 | 0.00689131673 | 0.9895472843
173.694748 | 0.0104107289 | 0.00659145042 | 0.9895892711
175.548859 | 0.0102578476 | 0.00622215262 | 0.9897421524
177.422745 | 0.0100497873 | 0.00595183857 | 0.9899502127
179.316635 | 0.00982595887 | 0.00572682638 | 0.990174
181.230728 | 0.00964900106 | 0.00559304096 | 0.990351
183.165268 | 0.00953646656 | 0.00543364836 | 0.9904635
185.120453 | 0.00937080849 | 0.00527484575 | 0.9906292
187.096512 | 0.00921615027 | 0.00512045249 | 0.9907838
189.093658 | 0.00906940456 | 0.00497017894 | 0.9909306
191.112122 | 0.00892539788 | 0.00482203951 | 0.9910746
193.152145 | 0.00878209993 | 0.00467846449 | 0.9912179
195.213943 | 0.00864007976 | 0.00453930069 | 0.9913599
197.297729 | 0.00849890802 | 0.00440439535 | 0.9915011
199.403778 | 0.00835809857 | 0.00427361811 | 0.9916419
201.532288 | 0.00821817294 | 0.00414704578 | 0.9917818
203.683548 | 0.00807835441 | 0.00402697455 | 0.9919216
205.857758 | 0.00794159528 | 0.00391143328 | 0.9920584
208.055161 | 0.00780778145 | 0.00380004733 | 0.9921922
210.276031 | 0.0076770084 | 0.00369195547 | 0.9923229916
212.52063 | 0.00754836015 | 0.00358705851 | 0.9924516
214.789154 | 0.00742194057 | 0.00348525541 | 0.9925781
217.081909 | 0.00730004068 | 0.00338644651 | 0.9927
219.399139 | 0.0071810754 | 0.00328969723 | 0.9928189246
221.741104 | 0.00706496648 | 0.0031950078 | 0.992935
224.108078 | 0.00694849668 | 0.00309475395 | 0.9930515
226.50029 | 0.00683168042 | 0.00299769384 | 0.9931683
228.918045 | 0.00671462994 | 0.00290372316 | 0.9932854
231.361633 | 0.00659733079 | 0.00281274249 | 0.9934027
233.831284 | 0.00648113014 | 0.00272466079 | 0.9935189
236.327316 | 0.00636593672 | 0.00263944734 | 0.9936341
238.849976 | 0.00625089509 | 0.00255725277 | 0.9937491
241.399551 | 0.00613788422 | 0.00247853342 | 0.9938621
243.976349 | 0.00602683239 | 0.00240269676 | 0.9939732
246.580673 | 0.00591900991 | 0.0023291891 | 0.994081
249.212784 | 0.00581278652 | 0.0022567485 | 0.9941872
251.872986 | 0.00570794614 | 0.00218500546 | 0.9942921
254.561584 | 0.00560317747 | 0.00211516209 | 0.9943968
257.2789 | 0.00549965492 | 0.00204751734 | 0.9945003
260.025177 | 0.00539732492 | 0.00198204094 | 0.9946027
262.800842 | 0.00529606361 | 0.001918667 | 0.9947039
265.606079 | 0.00519629288 | 0.00185732474 | 0.9948037
268.441284 | 0.00509793311 | 0.00179794617 | 0.9949021
271.306732 | 0.0050008879 | 0.00174047344 | 0.9949991121
274.202789 | 0.00490538636 | 0.00168481795 | 0.9950946
277.129761 | 0.00481134467 | 0.00163092604 | 0.9951887
280.087952 | 0.0047186478 | 0.00157871598 | 0.9952813522
283.077728 | 0.00462747924 | 0.00152816542 | 0.9953725
286.099426 | 0.00453777891 | 0.00147922384 | 0.9954622
289.153381 | 0.0044494872 | 0.00143185153 | 0.9955505128
292.239929 | 0.00436279969 | 0.00138600171 | 0.9956372
295.359436 | 0.00427773921 | 0.00134162442 | 0.9957223
298.512207 | 0.00419407152 | 0.00129816122 | 0.9958059
301.698669 | 0.00411178824 | 0.00125584309 | 0.9958882
304.919159 | 0.00403069984 | 0.0012145642 | 0.9959693
308.173981 | 0.00395056652 | 0.00117464643 | 0.9960494
311.463562 | 0.0038717133 | 0.00113604404 | 0.9961282867
314.788269 | 0.00379409571 | 0.00109871326 | 0.9962059
318.148438 | 0.00371766696 | 0.00106261019 | 0.9962823
321.544495 | 0.00364257372 | 0.00102769537 | 0.9963574
324.976837 | 0.00356874499 | 0.000993932481 | 0.9964313
328.44577 | 0.00349611929 | 0.000961281301 | 0.9965039
331.951752 | 0.00342480349 | 0.00092970347 | 0.9965752
335.495148 | 0.0033547245 | 0.000899165752 | 0.9966452755
339.076355 | 0.00328584644 | 0.00086963363 | 0.9967142
342.695801 | 0.00321824942 | 0.000841073168 | 0.9967818
346.353882 | 0.00315187848 | 0.000813451537 | 0.9968481
350.051025 | 0.00308670057 | 0.000786739693 | 0.9969133
353.787628 | 0.00302279042 | 0.000760907424 | 0.9969772
357.564117 | 0.00296016666 | 0.000735923881 | 0.9970398
361.38092 | 0.00289896922 | 0.000711763452 | 0.997101
365.238464 | 0.00283910497 | 0.000688154891 | 0.9971609
369.137177 | 0.00278046937 | 0.000664078805 | 0.9972195
373.077484 | 0.00272228522 | 0.000640598824 | 0.9972777
377.059875 | 0.00266480539 | 0.000617820187 | 0.9973352
381.084808 | 0.00260778703 | 0.000595852267 | 0.9973922
385.152679 | 0.00255158171 | 0.000574654434 | 0.9974484
389.263977 | 0.00249630585 | 0.000554200145 | 0.9975037
393.419128 | 0.00244181021 | 0.000534455525 | 0.9975582
397.618652 | 0.00238810503 | 0.000515411666 | 0.9976119
401.863007 | 0.00233531347 | 0.000497045054 | 0.9976647
406.152679 | 0.00228328374 | 0.000479332317 | 0.9977167
410.488129 | 0.00223202677 | 0.000462249562 | 0.997768
414.869873 | 0.00218165317 | 0.000445775484 | 0.9978183
419.29837 | 0.00213199877 | 0.000429889944 | 0.997868
423.774139 | 0.00208305661 | 0.000414570706 | 0.9979169
428.297699 | 0.00203494285 | 0.000399797224 | 0.9979651
432.869537 | 0.00198747497 | 0.000385550928 | 0.9980125
437.490173 | 0.00194063259 | 0.00037181165 | 0.9980594
442.160126 | 0.00189454597 | 0.000358561869 | 0.9981055
446.879944 | 0.00184899848 | 0.000345784647 | 0.998151
451.650146 | 0.00180397218 | 0.000333464355 | 0.998196
456.471252 | 0.00175961945 | 0.000321583851 | 0.9982404
461.343811 | 0.00171568245 | 0.000310062838 | 0.9982843
466.268402 | 0.00167202915 | 0.000298830826 | 0.998328
471.245575 | 0.00162885198 | 0.000287882343 | 0.9983711
476.275818 | 0.00158555841 | 0.000277335115 | 0.9984144
481.359802 | 0.00154222187 | 0.000267174095 | 0.9984578
486.498077 | 0.00149909593 | 0.000257385342 | 0.9985009
491.691162 | 0.00145534857 | 0.000247956137 | 0.9985447
496.939697 | 0.00141092506 | 0.000238872439 | 0.9985891
502.244232 | 0.00136617804 | 0.000230121572 | 0.9986338
507.605408 | 0.00131930539 | 0.000221689887 | 0.9986807
513.023804 | 0.00126984634 | 0.000213567415 | 0.9987302
518.500061 | 0.00121824222 | 0.000205742996 | 0.9987818
524.03479 | 0.00115852326 | 0.00019820554 | 0.9988415
529.62854 | 0.00108396367 | 0.000190944396 | 0.998916
535.282043 | 0.000964294013 | 0.000183949334 | 0.9990357
540.995911 | 0.000529983779 | 0.000177210502 | 0.99947
546.770691 | 0.000696446165 | 0.000592089025 | 0.9993036
552.607178 | 0.000984702376 | 0.000570636417 | 0.9990153
558.505981 | 0.00102775986 | 0.000549960241 | 0.9989722
564.467651 | 0.00105456752 | 0.000530048041 | 0.9989454
570.493103 | 0.00106882968 | 0.000510876591 | 0.9989312
576.582764 | 0.00107261166 | 0.000492549036 | 0.9989274
582.737427 | 0.00107277965 | 0.000474864006 | 0.9989272
588.957825 | 0.0010699234 | 0.000457759539 | 0.9989300766
595.244629 | 0.00106340391 | 0.000441238139 | 0.9989366
601.598572 | 0.00105542608 | 0.000425300328 | 0.9989446
608.020264 | 0.00104615418 | 0.000409937929 | 0.9989538
614.510559 | 0.00103514735 | 0.000395128678 | 0.9989649
621.070068 | 0.00102350675 | 0.00038084641 | 0.9989765
627.699646 | 0.00101127906 | 0.000367072382 | 0.9989887
634.400024 | 0.000998221571 | 0.000353622483 | 0.9990018
641.171875 | 0.000984829385 | 0.000340543978 | 0.9990152
648.016052 | 0.000971101515 | 0.000327824033 | 0.9990289
654.933289 | 0.000956588832 | 0.000315430196 | 0.9990434
661.924316 | 0.000941843959 | 0.000303500245 | 0.9990582
668.98999 | 0.000926845183 | 0.000292020792 | 0.9990732
676.131042 | 0.000911401468 | 0.000281345157 | 0.9990886
683.348389 | 0.000896068581 | 0.000271206867 | 0.9991039
690.642761 | 0.000880832726 | 0.000261592504 | 0.9991192
698.014954 | 0.0008658609 | 0.000252424972 | 0.9991341391
705.465881 | 0.000851090881 | 0.000243503237 | 0.9991489
712.996338 | 0.000836532214 | 0.000234777559 | 0.9991635
720.607178 | 0.000821874244 | 0.000226214048 | 0.9991781
728.299255 | 0.000807325996 | 0.00021795003 | 0.9991927
736.073425 | 0.000792867737 | 0.000209991951 | 0.9992071
743.930603 | 0.000778491318 | 0.000202322073 | 0.9992215
751.871704 | 0.00076428731 | 0.000194930646 | 0.9992357
759.897461 | 0.0007502386 | 0.000187807353 | 0.9992497614
768.008972 | 0.000736350077 | 0.000180924573 | 0.9992636
776.207031 | 0.000722659228 | 0.000174264205 | 0.9992773
784.492615 | 0.000709148997 | 0.00016780119 | 0.9992909
792.866638 | 0.000695748662 | 0.000161514588 | 0.9993043
801.330017 | 0.000682526676 | 0.000155439746 | 0.9993175
809.883789 | 0.000669422559 | 0.000149546497 | 0.9993306
818.52887 | 0.000656446675 | 0.000143876794 | 0.9993436
827.266113 | 0.000643649488 | 0.000138422081 | 0.9993564
836.096741 | 0.000631007308 | 0.000133173729 | 0.999369
845.021606 | 0.000618511578 | 0.000128165091 | 0.9993815
854.041748 | 0.000606214104 | 0.000123370221 | 0.9993938
863.158203 | 0.000594107783 | 0.00011879189 | 0.9994059
872.371887 | 0.000582235691 | 0.000114417904 | 0.9994178
881.684021 | 0.000570592878 | 0.000110214933 | 0.9994294
891.095459 | 0.000559177075 | 0.00010616643 | 0.9994408
900.607422 | 0.000547981763 | 0.000102246056 | 0.999452
910.220886 | 0.000537007756 | 9.84530197e-05 | 0.999463
919.937012 | 0.000526212505 | 9.47806184e-05 | 0.9994738
929.756836 | 0.000515613006 | 9.11807656e-05 | 0.9994844
939.681458 | 0.000505197968 | 8.76896738e-05 | 0.9994948
949.711975 | 0.000494924199 | 8.43160378e-05 | 0.9995051
959.84967 | 0.000484808901 | 8.10599522e-05 | 0.9995152
970.09552 | 0.000474866683 | 7.79245674e-05 | 0.9995251
980.450745 | 0.000465079647 | 7.49102546e-05 | 0.9995349
990.916565 | 0.000455461879 | 7.2013725e-05 | 0.9995445
1001.49402 | 0.00044601984 | 6.922998e-05 | 0.999554
1012.18445 | 0.000436737231 | 6.65552507e-05 | 0.9995633
1022.98889 | 0.000427630177 | 6.39941209e-05 | 0.9995724
1033.90869 | 0.000418699929 | 6.15350509e-05 | 0.9995813
1044.94519 | 0.000409938919 | 5.91618482e-05 | 0.9995901
1056.09937 | 0.00040133766 | 5.68732721e-05 | 0.9995987
1067.37256 | 0.000392897258 | 5.46693191e-05 | 0.9996071
1078.76611 | 0.000384602288 | 5.25505639e-05 | 0.9996154
1090.28137 | 0.000376462413 | 5.05219869e-05 | 0.9996235
1101.91956 | 0.000368475419 | 4.8583217e-05 | 0.9996315
1113.68201 | 0.000360653095 | 4.67304926e-05 | 0.9996393
1125.56995 | 0.000352990057 | 4.49500003e-05 | 0.999647
1137.58472 | 0.000345484033 | 4.32373381e-05 | 0.9996545
1149.72778 | 0.000338123908 | 4.15899631e-05 | 0.9996619
1162.00049 | 0.000330912473 | 4.00050922e-05 | 0.9996691
1174.40417 | 0.000323847053 | 3.84804844e-05 | 0.9996762
1186.94031 | 0.000316920021 | 3.70138587e-05 | 0.9996831
1199.61023 | 0.000310133648 | 3.56029486e-05 | 0.9996899
1212.41541 | 0.000303484238 | 3.42455605e-05 | 0.9996965
1225.3573 | 0.000296965271 | 3.29396753e-05 | 0.999703
1238.43726 | 0.000290580094 | 3.16819933e-05 | 0.9997094
1251.65686 | 0.000284324604 | 3.04709047e-05 | 0.9997157
1265.01758 | 0.000278191583 | 2.93030553e-05 | 0.9997218
1278.521 | 0.000272181846 | 2.81777866e-05 | 0.9997278
1292.16846 | 0.000266291405 | 2.70936125e-05 | 0.9997337
1305.96167 | 0.000260512315 | 2.60504494e-05 | 0.9997395
1319.9021 | 0.000254850311 | 2.50472694e-05 | 0.9997451
1333.99121 | 0.000249300327 | 2.40827339e-05 | 0.9997507
1348.23083 | 0.000243857401 | 2.31551567e-05 | 0.9997561
1362.62244 | 0.000238525012 | 2.22634153e-05 | 0.9997615
1377.16772 | 0.000233297149 | 2.14061856e-05 | 0.9997667
1391.86816 | 0.000228169723 | 2.05816232e-05 | 0.9997718
1406.72559 | 0.000223145791 | 1.9788542e-05 | 0.9997769
1421.74158 | 0.000218218411 | 1.90257088e-05 | 0.9997818
1436.91785 | 0.000213384934 | 1.82923832e-05 | 0.9997866
1452.25623 | 0.000208648795 | 1.75869427e-05 | 0.9997914
1467.7583 | 0.000204001626 | 1.69082759e-05 | 0.999796
1483.42566 | 0.000199440532 | 1.62544729e-05 | 0.9998006
1499.2605 | 0.000194968539 | 1.56234146e-05 | 0.999805
1515.26428 | 0.000190574632 | 1.50117348e-05 | 0.9998094
1531.43884 | 0.000186253979 | 1.44234455e-05 | 0.9998137
1547.78613 | 0.000182013187 | 1.38581609e-05 | 0.999818
1564.30786 | 0.000177836482 | 1.33150434e-05 | 0.9998222
1581.00598 | 0.00017372545 | 1.27929634e-05 | 0.9998263
1597.88232 | 0.000169685823 | 1.22913261e-05 | 0.9998303
1614.93872 | 0.000165693869 | 1.18093476e-05 | 0.9998343
1632.17737 | 0.000161752934 | 1.13463211e-05 | 0.9998382
1649.59998 | 0.000157870425 | 1.09014263e-05 | 0.9998421
1667.2085 | 0.000154005145 | 1.0473912e-05 | 0.999846
1685.005 | 0.000150162872 | 1.00631469e-05 | 0.9998498
1702.99146 | 0.000146354287 | 9.66849802e-06 | 0.9998536
1721.17004 | 0.000142492543 | 9.28932423e-06 | 0.9998575
1739.5426 | 0.000138576375 | 8.92272874e-06 | 0.9998614
1758.11121 | 0.00013461987 | 8.56940096e-06 | 0.9998654
1776.87793 | 0.000130319415 | 8.22940274e-06 | 0.9998697
1795.84521 | 0.000125438382 | 7.90244212e-06 | 0.9998746
1815.01489 | 0.000120057171 | 7.58826172e-06 | 0.9998799
1834.38916 | 9.35285207e-05 | 7.28654504e-06 | 0.9999065
1853.97009 | 0.00011336858 | 2.35803818e-05 | 0.9998866
1873.76025 | 0.00011492749 | 2.27238543e-05 | 0.9998851
1893.7616 | 0.000115413975 | 2.18984951e-05 | 0.9998846
1913.97644 | 0.000114659066 | 2.11030783e-05 | 0.9998853
1934.40698 | 0.000113546666 | 2.03365671e-05 | 0.9998865
1955.05579 | 0.00011222707 | 1.95979119e-05 | 0.9998878
1975.92493 | 0.000110699722 | 1.88861268e-05 | 0.9998893
1997.01685 | 0.000109086672 | 1.81995638e-05 | 0.9998909
2018.33386 | 0.00010742533 | 1.75381156e-05 | 0.9998926
2039.87842 | 0.000105698186 | 1.68985516e-05 | 0.9998943
2061.65283 | 0.00010395037 | 1.6281625e-05 | 0.999896
2083.65991 | 0.000102195634 | 1.56861861e-05 | 0.9998978
2105.90186 | 0.000100420308 | 1.51066643e-05 | 0.9998996
2128.3811 | 9.86474697e-05 | 1.45478416e-05 | 0.9999014
2151.10059 | 9.68840177e-05 | 1.40090833e-05 | 0.9999031
2174.06226 | 9.51192269e-05 | 1.34889842e-05 | 0.9999049
2197.26929 | 9.33690753e-05 | 1.29871978e-05 | 0.9999066
2220.72388 | 9.16370336e-05 | 1.25032848e-05 | 0.9999084
2244.42871 | 8.99148654e-05 | 1.20367131e-05 | 0.9999101
2268.38672 | 8.82134991e-05 | 1.15868124e-05 | 0.9999118
2292.60059 | 8.65345282e-05 | 1.11530708e-05 | 0.9999135
2317.07275 | 8.48720083e-05 | 1.07344786e-05 | 0.9999151
2341.80615 | 8.32332371e-05 | 1.03312086e-05 | 0.9999168
2366.80371 | 8.16188403e-05 | 9.94271613e-06 | 0.9999184
2392.06812 | 8.0023754e-05 | 9.56765143e-06 | 0.99992
2417.60205 | 7.84540971e-05 | 9.20642833e-06 | 0.9999215
2443.40869 | 7.69098697e-05 | 8.85853933e-06 | 0.9999231
2469.49072 | 7.53867207e-05 | 8.52296216e-06 | 0.9999246
2495.85107 | 7.38895615e-05 | 8.19976412e-06 | 0.9999261
2522.49268 | 7.24180209e-05 | 7.88839861e-06 | 0.9999276
2549.41895 | 7.09687229e-05 | 7.58849865e-06 | 0.999929
2576.63281 | 6.95452327e-05 | 7.29958356e-06 | 0.9999305
2604.13696 | 6.81469683e-05 | 7.0211895e-06 | 0.9999319
2631.93457 | 6.67710847e-05 | 6.75306137e-06 | 0.9999332
2660.02881 | 6.54205287e-05 | 6.49498679e-06 | 0.9999346
2688.4231 | 6.40945727e-05 | 6.24653694e-06 | 0.9999359
2717.12085 | 6.27912741e-05 | 6.00687781e-06 | 0.9999372
2746.12451 | 6.15124663e-05 | 5.77626588e-06 | 0.9999385
2775.43774 | 6.02574437e-05 | 5.55436463e-06 | 0.9999397
2805.06396 | 5.90246309e-05 | 5.34067613e-06 | 0.999941
2835.00659 | 5.78154322e-05 | 5.13500436e-06 | 0.9999422
2865.26855 | 5.6629171e-05 | 4.93697007e-06 | 0.9999434
2895.85376 | 5.54645958e-05 | 4.74633771e-06 | 0.9999445
2926.76514 | 5.43226379e-05 | 4.56287216e-06 | 0.9999457
2958.00684 | 5.32025042e-05 | 4.38623147e-06 | 0.9999468
2989.58203 | 5.21035327e-05 | 4.21628965e-06 | 0.9999479
3021.49414 | 5.10262362e-05 | 4.05281162e-06 | 0.999949
3053.74683 | 4.99699199e-05 | 3.89547768e-06 | 0.99995
3086.34399 | 4.89337835e-05 | 3.74401338e-06 | 0.9999511
3119.28882 | 4.79182672e-05 | 3.59834212e-06 | 0.9999521
3152.58569 | 4.69226507e-05 | 3.45824083e-06 | 0.9999531
3186.23779 | 4.59463845e-05 | 3.32335981e-06 | 0.9999541
3220.24878 | 4.4989778e-05 | 3.19363403e-06 | 0.999955
3254.62354 | 4.40522126e-05 | 3.06886272e-06 | 0.9999559
3289.36475 | 4.31331828e-05 | 2.94885308e-06 | 0.9999569
3324.47656 | 4.22327466e-05 | 2.83342342e-06 | 0.9999578
3359.96362 | 4.13501912e-05 | 2.72234729e-06 | 0.9999586
3395.82935 | 4.0485309e-05 | 2.61556033e-06 | 0.9999595
3432.07788 | 3.96380819e-05 | 2.51289316e-06 | 0.9999604
3468.71338 | 3.88079097e-05 | 2.41414136e-06 | 0.9999612
3505.73999 | 3.79944649e-05 | 2.31916033e-06 | 0.999962
3543.16187 | 3.71976894e-05 | 2.22785775e-06 | 0.9999628
3580.98291 | 3.6417121e-05 | 2.14008332e-06 | 0.9999636
3619.20825 | 3.56523851e-05 | 2.05564038e-06 | 0.9999643
3657.84106 | 3.49034162e-05 | 1.97445456e-06 | 0.9999651
3696.88647 | 3.41696832e-05 | 1.89641992e-06 | 0.9999658
3736.34863 | 3.34509423e-05 | 1.82141969e-06 | 0.9999665
3776.23218 | 3.27470843e-05 | 1.7493345e-06 | 0.9999673
3816.54126 | 3.20576437e-05 | 1.67998769e-06 | 0.9999679
3857.28076 | 3.13824094e-05 | 1.61335663e-06 | 0.9999686
3898.45508 | 3.07212176e-05 | 1.54933457e-06 | 0.9999693
3940.06885 | 3.00735592e-05 | 1.48777076e-06 | 0.9999699
3982.12695 | 2.94393158e-05 | 1.42860199e-06 | 0.9999706
4024.63379 | 2.88182982e-05 | 1.37173663e-06 | 0.9999712
4067.59448 | 2.82101009e-05 | 1.31711056e-06 | 0.9999718
4111.01367 | 2.76145274e-05 | 1.26461543e-06 | 0.9999724
4154.89648 | 2.70314013e-05 | 1.21417713e-06 | 0.999973
4199.24756 | 2.64603314e-05 | 1.16573142e-06 | 0.9999735
4244.07275 | 2.59011922e-05 | 1.11919098e-06 | 0.9999741
4289.37549 | 2.53538037e-05 | 1.07448432e-06 | 0.9999746
4335.16211 | 2.48177803e-05 | 1.03151922e-06 | 0.9999752
4381.4375 | 2.42929564e-05 | 9.90258741e-07 | 0.9999757
4428.20703 | 2.37791537e-05 | 9.50629726e-07 | 0.9999762
4475.47559 | 2.32761104e-05 | 9.12545715e-07 | 0.9999767
4523.24902 | 2.27835826e-05 | 8.75972262e-07 | 0.9999772
4571.53223 | 2.23014104e-05 | 8.40849623e-07 | 0.9999777
4620.33105 | 2.18293299e-05 | 8.07111235e-07 | 0.9999782
4669.65039 | 2.13671919e-05 | 7.74705143e-07 | 0.9999786
4719.49609 | 2.09148147e-05 | 7.43580074e-07 | 0.9999791
4769.87402 | 2.04719054e-05 | 7.13692089e-07 | 0.9999795
4820.78955 | 2.00382983e-05 | 6.84996451e-07 | 0.99998
4872.24902 | 1.96138371e-05 | 6.57442627e-07 | 0.9999804
4924.25781 | 1.91983472e-05 | 6.3097508e-07 | 0.9999808
4976.82129 | 1.87916139e-05 | 6.05567493e-07 | 0.9999812
5029.94629 | 1.83934735e-05 | 5.81172685e-07 | 0.9999816
5083.63818 | 1.80036695e-05 | 5.5772631e-07 | 0.999982
5137.90283 | 1.76221238e-05 | 5.35220693e-07 | 0.9999824
5192.74707 | 1.72486871e-05 | 5.13618374e-07 | 0.9999828
5248.17676 | 1.68830647e-05 | 4.9288218e-07 | 0.9999831
5304.19824 | 1.65251859e-05 | 4.72972005e-07 | 0.9999835
5360.81738 | 1.61749085e-05 | 4.53854824e-07 | 0.9999838
5418.04102 | 1.58320418e-05 | 4.35502812e-07 | 0.9999842
5475.87598 | 1.54964237e-05 | 4.17884024e-07 | 0.9999845
5534.32764 | 1.51679114e-05 | 4.00968588e-07 | 0.9999848
5593.40381 | 1.48463478e-05 | 3.84728196e-07 | 0.9999852
5653.11035 | 1.45315871e-05 | 3.6914065e-07 | 0.9999855
5713.45361 | 1.42234931e-05 | 3.54178951e-07 | 0.9999858
5774.44141 | 1.39219383e-05 | 3.39815614e-07 | 0.9999861
5836.08057 | 1.36267654e-05 | 3.26031369e-07 | 0.9999864
5898.37744 | 1.33378444e-05 | 3.12802371e-07 | 0.9999867
5961.33936 | 1.30550561e-05 | 3.00098748e-07 | 0.9999869
6024.97314 | 1.2778265e-05 | 2.87906516e-07 | 0.9999872
6089.28662 | 1.2507352e-05 | 2.7620581e-07 | 0.9999875
6154.28613 | 1.22421925e-05 | 2.64976848e-07 | 0.9999878
6219.97998 | 1.19826518e-05 | 2.54201439e-07 | 0.999988
6286.37451 | 1.17286181e-05 | 2.43862075e-07 | 0.9999883
6353.47803 | 1.14799886e-05 | 2.33940767e-07 | 0.9999885
6421.29834 | 1.12365888e-05 | 2.2440318e-07 | 0.9999888
6489.84131 | 1.0998383e-05 | 2.15261835e-07 | 0.999989
6559.11719 | 1.07652349e-05 | 2.06491933e-07 | 0.9999892
6629.13184 | 1.05370427e-05 | 1.98076222e-07 | 0.9999895
6699.89453 | 1.0313699e-05 | 1.89996484e-07 | 0.9999897
6771.41211 | 1.00950992e-05 | 1.82244179e-07 | 0.9999899
6843.69287 | 9.88114516e-06 | 1.74806473e-07 | 0.9999901
6916.74561 | 9.67172127e-06 | 1.67669825e-07 | 0.9999903
6990.57764 | 9.46674481e-06 | 1.6082285e-07 | 0.9999905
7065.19873 | 9.26613302e-06 | 1.5425222e-07 | 0.9999907
7140.61572 | 9.06977129e-06 | 1.47947418e-07 | 0.9999909
7216.8374 | 8.87757687e-06 | 1.4189925e-07 | 0.9999911
7293.87354 | 8.68947609e-06 | 1.36096801e-07 | 0.9999913
7371.73145 | 8.5053598e-06 | 1.3052842e-07 | 0.9999915
7450.42041 | 8.32514979e-06 | 1.25186418e-07 | 0.9999917
7529.94922 | 8.14878331e-06 | 1.20061529e-07 | 0.9999919
7610.32715 | 7.97615758e-06 | 1.15145262e-07 | 0.999992
7691.56348 | 7.80719802e-06 | 1.10429312e-07 | 0.9999922
7773.6665 | 7.64184188e-06 | 1.0590405e-07 | 0.9999924
7856.646 | 7.47998229e-06 | 1.01563138e-07 | 0.9999925
7940.51123 | 7.3215524e-06 | 9.73997913e-08 | 0.9999927
8025.27246 | 7.16649993e-06 | 9.34054967e-08 | 0.9999928
8110.9375 | 7.01474983e-06 | 8.95734686e-08 | 0.999993
8197.5166 | 6.86621934e-06 | 8.58981437e-08 | 0.9999931
8285.02148 | 6.7208266e-06 | 8.23723383e-08 | 0.9999933
8373.45898 | 6.57853889e-06 | 7.89900483e-08 | 0.9999934
8462.84082 | 6.43927433e-06 | 7.57461862e-08 | 0.9999936
8553.17676 | 6.30295381e-06 | 7.26346485e-08 | 0.9999937
8644.47754 | 6.16953139e-06 | 6.96499356e-08 | 0.9999938
8736.75195 | 6.03894568e-06 | 6.67874787e-08 | 0.999994
8830.0127 | 5.91113849e-06 | 6.40415152e-08 | 0.9999941
8924.26758 | 5.78604204e-06 | 6.14082936e-08 | 0.9999942
9019.5293 | 5.66359449e-06 | 5.88832485e-08 | 0.9999943
9115.80762 | 5.54374719e-06 | 5.6460383e-08 | 0.9999945
9213.11426 | 5.42644511e-06 | 5.41370717e-08 | 0.9999946
9311.45898 | 5.31163323e-06 | 5.19094243e-08 | 0.9999947
9410.85352 | 5.19925561e-06 | 4.97728188e-08 | 0.9999948
9511.30859 | 5.08926678e-06 | 4.7723649e-08 | 0.9999949
9612.83691 | 4.98161171e-06 | 4.57583589e-08 | 0.999995
9715.44922 | 4.87624766e-06 | 4.38734737e-08 | 0.9999951
9819.15527 | 4.77311687e-06 | 4.20661834e-08 | 0.9999952
9923.96973 | 4.67216933e-06 | 4.03331839e-08 | 0.9999953
10029.9023 | 4.57337092e-06 | 3.86709935e-08 | 0.9999954
10136.9658 | 4.47666434e-06 | 3.70768873e-08 | 0.9999955
10245.1719 | 4.38200595e-06 | 3.55482506e-08 | 0.9999956
10354.5332 | 4.28936164e-06 | 3.40823938e-08 | 0.9999957
10465.0625 | 4.19867729e-06 | 3.26768017e-08 | 0.9999958
10576.7715 | 4.10991197e-06 | 3.13289199e-08 | 0.9999959
10689.6719 | 4.02304659e-06 | 3.00365741e-08 | 0.999996
10803.7793 | 3.93801292e-06 | 2.87973201e-08 | 0.9999961
10919.1035 | 3.85477415e-06 | 2.76090528e-08 | 0.9999961
11035.6582 | 3.77330866e-06 | 2.64698699e-08 | 0.9999962
11153.458 | 3.69356985e-06 | 2.5377517e-08 | 0.9999963
11272.5146 | 3.61552111e-06 | 2.43300846e-08 | 0.9999964
11392.8418 | 3.53913197e-06 | 2.33257946e-08 | 0.9999965
11514.4551 | 3.46435854e-06 | 2.23629559e-08 | 0.9999965
11637.3652 | 3.39116809e-06 | 2.14398934e-08 | 0.9999966
11761.5879 | 3.31952469e-06 | 2.05546851e-08 | 0.9999967
11887.1357 | 3.2493997e-06 | 1.97060412e-08 | 0.9999968
12014.0244 | 3.18076127e-06 | 1.88924663e-08 | 0.9999968
12142.2676 | 3.11358281e-06 | 1.81125088e-08 | 0.9999969
12271.8789 | 3.04782748e-06 | 1.73647994e-08 | 0.999997
12402.875 | 2.98346504e-06 | 1.66479897e-08 | 0.999997
12535.2686 | 2.92046411e-06 | 1.59606337e-08 | 0.9999971
12669.0752 | 2.85879514e-06 | 1.53017385e-08 | 0.9999971
12804.3105 | 2.7984297e-06 | 1.46701655e-08 | 0.9999972
12940.9893 | 2.7393462e-06 | 1.40646117e-08 | 0.9999973
13079.1279 | 2.68151348e-06 | 1.348418e-08 | 0.9999973
13218.7393 | 2.6249063e-06 | 1.29278312e-08 | 0.9999974
13359.8418 | 2.56949625e-06 | 1.23942838e-08 | 0.9999974
13502.4502 | 2.51525853e-06 | 1.18829071e-08 | 0.9999975
13646.582 | 2.46217019e-06 | 1.13928182e-08 | 0.9999975
13792.252 | 2.41020803e-06 | 1.09229088e-08 | 0.9999976
13939.4756 | 2.35934453e-06 | 1.04724842e-08 | 0.9999976
14088.2725 | 2.30955516e-06 | 1.00407007e-08 | 0.9999977
14238.6562 | 2.26081875e-06 | 9.62686908e-09 | 0.9999977
14390.6465 | 2.21311211e-06 | 9.23021393e-09 | 0.9999978
14544.2578 | 2.16641661e-06 | 8.8499057e-09 | 0.9999978
14699.5098 | 2.12071086e-06 | 8.48539372e-09 | 0.9999979
14856.4189 | 2.07597077e-06 | 8.13606693e-09 | 0.9999979
15015.0039 | 2.03217542e-06 | 7.80115528e-09 | 0.999998
15175.2812 | 1.98930843e-06 | 7.47991891e-09 | 0.999998
15337.2676 | 1.94734753e-06 | 7.17207582e-09 | 0.9999981
15500.9844 | 1.90627293e-06 | 6.87699453e-09 | 0.9999981
15666.4492 | 1.86606803e-06 | 6.59411015e-09 | 0.9999981
15833.6797 | 1.82671283e-06 | 6.32300345e-09 | 0.9999982
16002.6943 | 1.78818891e-06 | 6.06313799e-09 | 0.9999982
16173.5156 | 1.75047967e-06 | 5.81405279e-09 | 0.9999982
16346.1582 | 1.71356783e-06 | 5.57535351e-09 | 0.9999983
16520.6445 | 1.67743474e-06 | 5.34652678e-09 | 0.9999983
16696.9922 | 1.6420671e-06 | 5.12721687e-09 | 0.9999984
16875.2246 | 1.60744628e-06 | 4.9170632e-09 | 0.9999984
17055.3574 | 1.5735568e-06 | 4.71563322e-09 | 0.9999984
17237.4141 | 1.54038423e-06 | 4.52255478e-09 | 0.9999985
17421.4141 | 1.50791186e-06 | 4.33752545e-09 | 0.9999985
17607.377 | 1.47612536e-06 | 4.16016865e-09 | 0.9999985
17795.3262 | 1.44501132e-06 | 3.9902015e-09 | 0.9999986
17985.2812 | 1.41455462e-06 | 3.82731935e-09 | 0.9999986
18177.2637 | 1.38474036e-06 | 3.67119002e-09 | 0.9999986
18371.2969 | 1.35555445e-06 | 3.52156815e-09 | 0.9999986
18567.4004 | 1.3269846e-06 | 3.37818262e-09 | 0.9999987
18765.5957 | 1.29902014e-06 | 3.24072347e-09 | 0.9999987
18965.9082 | 1.27164685e-06 | 3.10900616e-09 | 0.9999987
19168.3594 | 1.24485155e-06 | 2.98278757e-09 | 0.9999988
19372.9707 | 1.21862161e-06 | 2.86180901e-09 | 0.9999988
19579.7676 | 1.19294441e-06 | 2.7458722e-09 | 0.9999988
19788.7695 | 1.16780882e-06 | 2.63476863e-09 | 0.9999988
20000.0039 | 1.14320551e-06 | 2.52828425e-09 | 0.9999989

## 反射率
|  |  | 30 | 0.01095369
30 | 0.01095369 | 0 | 1927.15 | 0.00000000335553
129.85 | 7.596732e-05 | 0 | 2925.65 | 0.0000000007440371
229.7 | 1.329867e-05 | 0 | 3924.15 | 0.0000000002302432
329.55 | 3.253672e-06 | 0 | 4922.65 | 0.00000000009247966
429.4 | 1.064894e-06 | 0 | 5921.15 | 0.00000000004379788
529.25 | 3.06308e-07 | 2.802597e-45 | 6919.65 | 0.00000000002331681
629.1 | 2.877382e-07 | 0 | 7918.15 | 0.00000000001354957
728.95 | 1.743899e-07 | 0 | 8916.65 | 0.000000000008357917
828.8 | 1.076509e-07 | 0 | 9915.15 | 0.000000000005473861
928.65 | 6.889836e-08 | 3.671841e-38 | 10913.6 | 0.000000000003695486
1028.5 | 4.575715e-08 | 3.954399e-29 | 11912.1 | 0.000000000002638447
1128.35 | 3.134622e-08 | 7.503296e-23 | 12910.6 | 0.000000000001879446
1228.2 | 2.21126e-08 | 2.200749e-18 | 13909.1 | 0.00000000000142112
1328.05 | 1.598236e-08 | 4.870157e-15 | 14907.6 | 0.000000000001057397
1427.9 | 1.178002e-08 | 1.704854e-12 | 15906.1 | 8.264627E-13
1527.75 | 8.818907e-09 | 1.629648e-10 | 16904.7 | 6.474901E-13
1627.6 | 6.659385e-09 | 6.091657e-09 | 17903.2 | 0.000000000000511596
1727.45 | 5.004892e-09 | 1.079023e-07 | 18901.7 | 0.000000000000410786
1827.3 | 2.670913e-09 | 1.126819e-06 | 19900.2 | 3.379543E-13
1927.15 | 3.35553e-09 | 3.322395e-18
2027 | 2.922638e-09 | 3.841368e-16
2126.85 | 2.492289e-09 | 2.216534e-14
2226.7 | 2.117854e-09 | 7.285754e-13
2326.55 | 1.802836e-09 | 1.470484e-11
2426.4 | 1.539266e-09 | 1.976536e-10
2526.25 | 1.319185e-09 | 1.886701e-09
2626.1 | 1.13584e-09 | 1.349165e-08
2725.95 | 9.825581e-10 | 7.551912e-08
2825.8 | 8.529087e-10 | 3.431319e-07
2925.65 | 7.440371e-10 | 1.305031e-06
3025.5 | 6.518946e-10 | 4.258668e-06
3125.35 | 5.731009e-10 | 1.217789e-05
3225.2 | 5.055025e-10 | 3.106171e-05
3325.05 | 4.478833e-10 | 7.172781e-05
3424.9 | 3.979619e-10 | 0.0001519218
3524.75 | 3.543953e-10 | 0.0002983052
3624.6 | 3.17092e-10 | 0.0005480166
3724.45 | 2.843976e-10 | 0.0009495574
3824.3 | 2.554055e-10 | 0.001562355
3924.15 | 2.302432e-10 | 0.002455374
4024 | 2.081146e-10 | 0.003705381
4123.85 | 1.887483e-10 | 0.005391663
4223.7 | 1.715045e-10 | 0.007593655
4323.55 | 1.558371e-10 | 0.01038863
4423.4 | 1.423432e-10 | 0.01384539
4523.25 | 1.298043e-10 | 0.0180272
4623.1 | 1.191441e-10 | 0.02297971
4722.95 | 1.092552e-10 | 0.02874214
4822.8 | 1.003927e-10 | 0.03533321
4922.65 | 9.247966e-11 | 0.04276206
5022.5 | 8.516761e-11 | 0.05102287
5122.35 | 7.868566e-11 | 0.06010989
5222.2 | 7.271504e-11 | 0.0699826
5322.05 | 6.746988e-11 | 0.08060729
5421.9 | 6.242146e-11 | 0.0919416
5521.75 | 5.802341e-11 | 0.103936
5621.6 | 5.400511e-11 | 0.116536
5721.45 | 5.034243e-11 | 0.12968
5821.3 | 4.701303e-11 | 0.14331
5921.15 | 4.379788e-11 | 0.157364
6021 | 4.088741e-11 | 0.171789
6120.85 | 3.826112e-11 | 0.186519
6220.7 | 3.59003e-11 | 0.201494
6320.55 | 3.361526e-11 | 0.216658
6420.4 | 3.157251e-11 | 0.231989
6520.25 | 2.975602e-11 | 0.247398
6620.1 | 2.79939e-11 | 0.262854
6719.95 | 2.628522e-11 | 0.278324
6819.8 | 2.477875e-11 | 0.293763
6919.65 | 2.331681e-11 | 0.309132
7019.5 | 2.203927e-11 | 0.324403
7119.35 | 2.079735e-11 | 0.339549
7219.2 | 1.972382e-11 | 0.354541
7319.05 | 1.867878e-11 | 0.369356
7418.9 | 1.766222e-11 | 0.383982
7518.75 | 1.667414e-11 | 0.398396
7618.6 | 1.58331e-11 | 0.412579
7718.45 | 1.501341e-11 | 0.426526
7818.3 | 1.421597e-11 | 0.440223
7918.15 | 1.354957e-11 | 0.45366
8018 | 1.289918e-11 | 0.466834
8117.85 | 1.22648e-11 | 0.479738
8217.7 | 1.164643e-11 | 0.492368
8317.55 | 1.11431e-11 | 0.504719
8417.4 | 1.055408e-11 | 0.516797
8517.25 | 1.007565e-11 | 0.528593
8617.1 | 9.6079e-12 | 0.54011
8716.95 | 9.241856e-12 | 0.551352
8816.8 | 8.794552e-12 | 0.56232
8916.65 | 8.357917e-12 | 0.573013
9016.5 | 8.01677e-12 | 0.583434
9116.35 | 7.682736e-12 | 0.593595
9216.2 | 7.355816e-12 | 0.603492
9316.05 | 7.036007e-12 | 0.613128
9415.9 | 6.723309e-12 | 0.622511
9515.75 | 6.493662e-12 | 0.631648
9615.6 | 6.193408e-12 | 0.64054
9715.45 | 5.972651e-12 | 0.649196
9815.3 | 5.68484e-12 | 0.657617
9915.15 | 5.473861e-12 | 0.665808
10015 | 5.266437e-12 | 0.673779
10114.8 | 5.063457e-12 | 0.681533
10214.7 | 4.864031e-12 | 0.689077
10314.5 | 4.669049e-12 | 0.696413
10414.4 | 4.477623e-12 | 0.703546
10514.3 | 4.352367e-12 | 0.710487
10614.1 | 4.16805e-12 | 0.717235
10714 | 3.987286e-12 | 0.723796
10813.8 | 3.869142e-12 | 0.730179
10913.6 | 3.695486e-12 | 0.736386
11013.5 | 3.581784e-12 | 0.742421
11113.3 | 3.46986e-12 | 0.74829
11213.2 | 3.359714e-12 | 0.754
11313 | 3.197609e-12 | 0.759552
11412.9 | 3.091905e-12 | 0.764953
11512.8 | 2.987978e-12 | 0.770205
11612.6 | 2.885828e-12 | 0.775315
11712.5 | 2.785455e-12 | 0.780285
11812.3 | 2.686859e-12 | 0.785122
11912.1 | 2.638447e-12 | 0.789827
12012 | 2.542516e-12 | 0.794404
12111.8 | 2.448363e-12 | 0.798859
12211.7 | 2.355986e-12 | 0.803192
12311.5 | 2.31024e-12 | 0.807411
12411.4 | 2.220528e-12 | 0.811515
12511.3 | 2.132594e-12 | 0.815513
12611.1 | 2.089512e-12 | 0.819403
12711 | 2.004243e-12 | 0.823191
12810.8 | 1.962051e-12 | 0.826878
12910.6 | 1.879446e-12 | 0.830469
13010.5 | 1.839031e-12 | 0.833965
13110.3 | 1.798616e-12 | 0.837371
13210.2 | 1.719564e-12 | 0.840687
13310 | 1.680926e-12 | 0.843919
13409.9 | 1.642288e-12 | 0.847068
13509.8 | 1.56679e-12 | 0.850135
13609.6 | 1.529928e-12 | 0.853123
13709.5 | 1.493067e-12 | 0.856036
13809.3 | 1.457093e-12 | 0.858874
13909.1 | 1.42112e-12 | 0.861641
14009 | 1.350952e-12 | 0.864339
14108.8 | 1.316755e-12 | 0.866969
14208.7 | 1.282559e-12 | 0.869533
14308.5 | 1.249251e-12 | 0.872032
14408.4 | 1.215943e-12 | 0.874471
14508.3 | 1.183523e-12 | 0.87685
14608.1 | 1.151103e-12 | 0.87917
14708 | 1.119572e-12 | 0.881434
14807.8 | 1.08804e-12 | 0.883642
14907.6 | 1.057397e-12 | 0.885797
15007.5 | 1.026754e-12 | 0.8879
15107.3 | 9.969987e-13 | 0.889955
15207.2 | 9.672439e-13 | 0.89196
15307 | 9.672432e-13 | 0.893918
15406.9 | 9.383764e-13 | 0.895829
15506.8 | 9.0951e-13 | 0.897695
15606.6 | 8.815316e-13 | 0.899518
15706.5 | 8.535533e-13 | 0.901298
15806.3 | 8.535527e-13 | 0.903037
15906.1 | 8.264627e-13 | 0.904736
16006 | 7.993726e-13 | 0.906395
16105.8 | 7.731707e-13 | 0.908016
16205.7 | 7.731703e-13 | 0.909601
16305.5 | 7.469686e-13 | 0.911148
16405.4 | 7.216549e-13 | 0.912662
16505.3 | 6.963414e-13 | 0.914141
16605.1 | 6.963411e-13 | 0.915587
16704.9 | 6.719157e-13 | 0.917001
16804.8 | 6.474904e-13 | 0.918383
16904.7 | 6.474901e-13 | 0.919735
17004.5 | 6.23953e-13 | 0.921056
17104.3 | 6.004159e-13 | 0.922349
17204.2 | 6.004157e-13 | 0.923614
17304 | 5.777668e-13 | 0.924851
17403.9 | 5.777666e-13 | 0.926061
17503.8 | 5.551177e-13 | 0.927245
17603.6 | 5.551175e-13 | 0.928404
17703.4 | 5.333568e-13 | 0.929538
17803.3 | 5.115962e-13 | 0.930648
17903.2 | 5.11596e-13 | 0.931735
18003 | 4.907236e-13 | 0.932798
18102.8 | 4.907235e-13 | 0.933839
18202.7 | 4.69851e-13 | 0.934859
18302.5 | 4.698509e-13 | 0.935857
18402.4 | 4.498666e-13 | 0.936834
18502.3 | 4.498665e-13 | 0.937791
18602.1 | 4.298823e-13 | 0.938729
18701.9 | 4.298822e-13 | 0.939648
18801.8 | 4.107862e-13 | 0.940548
18901.7 | 4.10786e-13 | 0.941429
19001.5 | 4.107859e-13 | 0.942293
19101.3 | 3.9169e-13 | 0.943139
19201.2 | 3.916899e-13 | 0.943969
19301 | 3.73482e-13 | 0.944782
19400.9 | 3.73482e-13 | 0.945578
19500.8 | 3.552742e-13 | 0.946359
19600.6 | 3.552741e-13 | 0.947125
19700.4 | 3.55274e-13 | 0.947876
19800.3 | 3.379544e-13 | 0.948612
19900.2 | 3.379543e-13 | 0.949333
20000 | 3.206347e-13 | 0.950041